## data from all lab sessions
LAB 5 DATA
CHARPY (Joules)
material | W1 (350) | W2 (350) | TR1 (250) | TR2 (250) | TR3 (250) | M1 (450) | M2 (450) | M3 (450) | T1 (550) | T2 (550) | T3 (550) | T4 (550) | AVG | STD
Q | 40 | 23 | 0 | 5.33 | 8 | 30.7 | 2 | 26.7 | 2.7 | 28 | 2.7 | 29.3 | 16.53583 | 14.32307
QT | 43 | 44 | 24 | 16 | 37.33 | 45.3 | 61.4 | 52.7 | 62.7 | 68 | 48 | 68
AR | 55 | 47 | 40 | 37.3 | 41.33 | 44 | 37.3 | 42.7 | 29.3 | 29.3 | 24 | 26.7 | 37.8275 | 9.139683
N | 53 | 84 | 88 | 77.3 | 106 | 60 | 61.3 | 42.7 | 11.7 |  | 21.6 | 56 | 60.14545 | 28.19306
QT (AVG) | Wed | 43.5 | Thurs | 25.77667 |  | Mon | 53.13333 |  | tues | 61.675
HARDNESS Rockwell-A
material | W1 (350) | W2 (350) | TR1 (250) | TR2 (250) | TR3 (250) | M1 (450) | M2 (450) | M3 (450) | T1 (550) | T2 (550) | T3 (550) | T4 (550) | AVG | STD
Q | 78 | 76 | 82 | 72.8 | 74.2 | 77.1 | 70.4 | 77.2 | 81 | 76.7 | 79.4 | 73.9 | 76.55833 | 3.373819
QT | 74 | 75 | 75 | 74.5 | 78 | 63.8 | 71.2 | 61.9 | 61.4 | 64.2 | 70.3 | 66.6
AR | 56 | 61 | 56 | 63.3 | 63.2 | 57.6 | 55.4 | 51.3 | 58.4 | 57.3 | 58.7 | 56.7 | 57.90833 | 3.393432
N | 47 | 44 | 55 | 57 | 43.1 | 58.9 | 45.9 | 64 | 62 | 64.8 | 56.1 | 56.2 | 54.5 | 7.712564
QT (AVG) | Wed | 74.5 | Thurs | 75.83333 |  | Mon | 65.63333 |  | tues | 65.625
Indicated strength from hardness (Mpa)
material | W1 (350) | W2 (350) | TR1 (250) | TR2 (250) | TR3 (250) | M1 (450) | M2 (450) | M3 (450) | T1 (550) | T2 (550) | T3 (550) | T4 (550) | AVG | STD
Q | 2000 | 1800 | 2640 | 1470 | 1600 | 1960 | 1270 | 1980 | 2460 | 1910 | 2280 | 1580 | 1912.5 | 405.4207
QT | 1500 | 1700 | 1700 | 1650 | 1200 | 900 | 1390 | 820 | 810 | 990 | 1270 | 1040
AR | 640 | 800 | 640 | 880 | 880 | 690 | 620 | 560 | 700 | 670 | 710 | 660 | 704.1667 | 100.2232
N | 470 | 420 | 620 | 660 | 415 | 710 | 450 | 900 | 810 | 990 | 540 | 640 | 635.4167 | 190.3282
QT (AVG) | Wed | 1600 | Thurs | 1516.667 |  | Mon | 1036.667 |  | tues | 1027.5
Indicated yield strength from bending (Mpa)
material | W1 (350) | W2 (350) | TR1 (250) | TR2 (250) | TR3 (250) | M1 (450) | M2 (450) | M3 (450) | T1 (550) | T2 (550) | T3 (550) | T4 (550) | AVG | STD
Q |  |  | 630 | 600 |  | 240 | 140 | 400 | 1230 | 930 | 810 | 170 | 572.2222 | 372.4842
QT |  |  | 2150 | 2250 |  | 732 | 1180 | 1270 | 1120 | 1470 | 1290 | 1190
AR |  |  | 900 | 850 |  | 726 | 730 | 970 | 870 | 670 | 610 | 730 | 784 | 118.4652
N |  |  | 550 | 740 |  | 491 | 630 | 620 | 1150 | 760 | 880 | 1000 | 757.8889 | 217.2041
QT (AVG) | Wed |  | Thurs | 2200 |  | Mon | 1060.667 |  | tues | 1267.5
compression yield strength (Mpa)
material | Wed |  | Thurs |  |  | Mon |  |  | Tues |  |  |  | AVG | STD
Q | >3000 |  | >3000 |  |  | >3000 |  |  | >3000 |  |  |  | >3000
AR | [5 empty] | 1020 |  |  | 870 |  |  |  | 945
INSTRON TENSILE DATA
| WEDNESDAY (350) |  |  | THURSDAY (250) |  |  | MON (450) |  |  | TUES (550) |  |  | AVG
material | σ_y (Mpa) | σ_ult (MPa) | Area reduction | σ_y (Mpa) | σ_ult (MPa) | Area reduction | σ_y (Mpa) | σ_ult (MPa) | Area reduction | σ_y (Mpa) | σ_ult (MPa) | Area reduction | σ_y (Mpa) | σ_ult (MPa) | Area reduction
Q |  | max 730 | 0 |  | max 200 | 0 |  | max 850 | 0 |  | max 1350 | 0 |  | 782.5 | 0
QT | 1500 | 1700 | 0.2965661 |  | max 1050 | 0 | 1300 | 1350 | 0.4476134 | 950 | 1050 | 0.36
AR | 650 | 800 | 0.3780818 | 900 | 950 | 0.234375 | 650 | 850 | 0.52 | 950 | 950 | 0.38 | 787.5 | 887.5 | 0.3781142
N | 1200 | 1500 | 0.4821142 | 500 | 750 | 0.3826531 | 550 | 750 | 0.56 | 550 | 800 | 0.46 | 700 | 950 | 0.4711918
Test | Charpy | Hardness | Hardness | Bending | Compression | Tensile | Tensile | Tensile
Property | Energy | HR-A | σ_ultimate | σ_yield | σ_yield | σ_yield | σ_ultimate | Area reduction
units | (J) | (unitless) | (Mpa) | (Mpa) | (Mpa) | (Mpa) | (Mpa) | (unitless)
AR | 37.8275 | 57.90833 | 704.1667 | 784 | 945 | 787.5 | 887.5 | 0.3781142
N | 54.5 | 54.5 | 635.4167 | 757.8889 |  | 700 | 950 | 0.4711918
Q | 16.53583 | 76.55833 | 1912.5 | 572.2222 | >3000 | max 780 | max 780 | 0
QT(250) | 25.77667 | 75.83333 | 1516.667 | 2200 |  | max 1050 | max 1050 | 0
QT(350) | 43.5 | 74.5 | 1600 | NA |  | 1500 | 1700 | 0.2965661
QT(450) | 53.13333 | 65.63333 | 1036.667 | 1060.667 |  | 1300 | 1350 | 0.4476134
QT(550) | 61.675 | 65.625 | 1027.5 | 1267.5 |  | 950 | 1050 | 0.36

## Trend - Overall
Test | Charpy | Hardness | Hardness | Bending | Compression | Tensile | Tensile
Property | Energy | HR-A | σ_ultimate | σ_yield | σ_yield | σ_yield | σ_ultimate
units | (J) | (unitless) | (Mpa) | (Mpa) | (Mpa) | (Mpa) | (Mpa)
AR | 37.8275 | 57.90833 | 704.1667 | 784 | 945 | 787.5 | 887.5
N | 54.5 | 54.5 | 635.4167 | 757.8889 |  | 700 | 950
Q | 16.53583 | 76.55833 | 1912.5 | 572.2222 | >3000 | max 780 | max 780
QT(250) | 25.77667 | 75.83333 | 1516.667 | 2200 |  | max 1050 | max 1050
QT(350) | 43.5 | 74.5 | 1600 | NA |  | 1500 | 1700
QT(450) | 53.13333 | 65.63333 | 1036.667 | 1060.667 |  | 1300 | 1350
QT(550) | 61.675 | 65.625 | 1027.5 | 1267.5 |  | 950 | 1050
Note: (*) | The Area Reduction of QT(450) is away from the normal trend. It could be caused by random lab factors.

## data sheet
Lab 5: Heat Treatment of Steets, Macroscopic Effects
Week of 10/8/03-10/14/03
|  |  | NOTE: | N/mm2=Mpa
INSTRON TEST
material | Dia (mm) | Yield Load (N) | Max Load (N) | σ_yield (N/mm2) | σ_ult (N/mm2) | Final dia (mm)
Q |  |  |  | σ max
QT
AR
N
BENDING TEST
(pull only until you notice load is constant) |  |  | σ=M*y/1.7/I | I (mm^4) = 78.3 | Dia (mm)= 6.32
material | Load (N) | Length (mm) | σ_yield (N/mm2=MPa)
Q
QT
AR
N
HARDNESS TEST (Mpa=7*ksi)
material | HRA | σ_ultimate (MPa)
Q
QT
AR
N
CHARPY TEST (Joule=4/3*ft-lb)
Windage (J)
material | Energy (J) | Actual Energy Absorbed (J) = Energy absorbed - windage
Q
QT
AR
N
COMPRESSION TEST
material | Dia (mm) | Load (N) | σ_yield (Mpa)
Q
AR